## Sheet1
HDPE | LDPE | PP | PS | PVC | PET | Temperature | Heating_Rate | Particle_Size | Feed_Size | Catalyst | Oil_Yield
0 | 100 | 0 | 0 | 0 | 0 | 500 | 10 | 2.5 |  | 0 | 95
0 | 100 | 0 | 0 | 0 | 0 | 400 | 10 | 2.5 |  | 1 | 84
0 | 100 | 0 | 0 | 0 | 0 | 450 | 10 | 2.5 |  | 1 | 81
0 | 100 | 0 | 0 | 0 | 0 | 500 | 10 | 2.5 |  | 1 | 80
0 | 100 | 0 | 0 | 0 | 0 | 550 | 10 | 2.5 |  | 1 | 76
0 | 100 | 0 | 0 | 0 | 0 | 600 | 10 | 2.5 |  | 1 | 71
0 | 100 | 0 | 0 | 0 | 0 | 400 | 10 | 2.5 |  | 1 | 83
0 | 100 | 0 | 0 | 0 | 0 | 450 | 10 | 2.5 |  | 1 | 80
0 | 100 | 0 | 0 | 0 | 0 | 500 | 10 | 2.5 |  | 1 | 77
0 | 100 | 0 | 0 | 0 | 0 | 550 | 10 | 2.5 |  | 1 | 72
0 | 100 | 0 | 0 | 0 | 0 | 600 | 10 | 2.5 |  | 1 | 70
0 | 100 | 0 | 0 | 0 | 0 | 500 |  |  |  | 0 | 81.2
0 | 100 | 0 | 0 | 0 | 0 | 550 |  |  |  | 0 | 73.9
0 | 100 | 0 | 0 | 0 | 0 | 550 |  |  |  | 0 | 72.7
0 | 100 | 0 | 0 | 0 | 0 | 550 |  |  |  | 0 | 65.3
0 | 100 | 0 | 0 | 0 | 0 | 550 |  |  |  | 0 | 64.7
0 | 100 | 0 | 0 | 0 | 0 | 600 |  |  |  | 0 | 28.5
100 | 0 | 0 | 0 | 0 | 0 | 500 | 5 | 3 | 100 | 0 | 62
100 | 0 | 0 | 0 | 0 | 0 | 550 | 5 | 3 | 100 | 0 | 71
100 | 0 | 0 | 0 | 0 | 0 | 600 | 5 | 3 | 100 | 0 | 69
100 | 0 | 0 | 0 | 0 | 0 | 650 | 5 | 3 | 100 | 0 | 68
100 | 0 | 0 | 0 | 0 | 0 | 700 | 5 | 3 | 100 | 0 | 69
100 | 0 | 0 | 0 | 0 | 0 | 750 | 5 | 3 | 100 | 0 | 63
100 | 0 | 0 | 0 | 0 | 0 | 800 | 5 | 3 | 100 | 0 | 64
0 | 100 | 0 | 0 | 0 | 0 | 400 | 5 | 0.5 | 0.6 | 0 | 93.1
100 | 0 | 0 | 0 | 0 | 0 | 400 | 5 | 0.5 | 0.6 | 0 | 84.7
0 | 100 | 0 | 0 | 0 | 0 | 550 | 5 | 0.5 | 0.6 | 1 | 18.3
100 | 0 | 0 | 0 | 0 | 0 | 550 | 5 | 0.5 | 0.6 | 1 | 17.3
0 | 100 | 0 | 0 | 0 | 0 | 550 | 5 | 0.5 | 0.6 | 1 | 61.6
100 | 0 | 0 | 0 | 0 | 0 | 550 | 5 | 0.5 | 0.6 | 1 | 41
0 | 68 | 16 | 16 | 0 | 0 | 430 |  | 3 |  | 0 | 93
0 | 16 | 68 | 16 | 0 | 0 | 430 |  | 3 |  | 0 | 90
0 | 16 | 16 | 68 | 0 | 0 | 430 |  | 3 |  | 0 | 92
0 | 100 | 0 | 0 | 0 | 0 | 430 |  | 3 |  | 0 | 90
0 | 0 | 100 | 0 | 0 | 0 | 430 |  | 3 |  | 0 | 92
0 | 0 | 0 | 100 | 0 | 0 | 430 |  | 3 |  | 0 | 95
0 | 33 | 33 | 33 | 0 | 0 | 430 |  | 3 |  | 0 | 91
100 | 0 | 0 | 0 | 0 | 0 | 450 | 6.5 |  |  | 0 | 84
100 | 0 | 0 | 0 | 0 | 0 | 400 | 20 |  | 20 | 0 | 11.2
100 | 0 | 0 | 0 | 0 | 0 | 450 | 20 |  | 20 | 0 | 23.96
100 | 0 | 0 | 0 | 0 | 0 | 500 | 20 |  | 20 | 0 | 72.25
100 | 0 | 0 | 0 | 0 | 0 | 550 | 20 |  | 20 | 0 | 79.08
0 | 0 | 0 | 100 | 0 | 0 | 450 | 5 | 1.5 | 10 | 0 | 95.77
0 | 0 | 0 | 100 | 0 | 0 | 450 | 10 | 1.5 | 10 | 0 | 95.79
0 | 0 | 0 | 100 | 0 | 0 | 450 | 15 | 1.5 | 10 | 0 | 92.75
0 | 0 | 0 | 100 | 0 | 0 | 450 | 20 | 1.5 | 10 | 0 | 92.65
0 | 100 | 0 | 0 | 0 | 0 | 450 | 5 | 1.5 | 10 | 0 | 81.65
0 | 100 | 0 | 0 | 0 | 0 | 450 | 10 | 1.5 | 10 | 0 | 81.33
0 | 100 | 0 | 0 | 0 | 0 | 450 | 15 | 1.5 | 10 | 0 | 72.63
0 | 100 | 0 | 0 | 0 | 0 | 450 | 20 | 1.5 | 10 | 0 | 61.24
0 | 0 | 0 | 0 | 0 | 100 | 450 | 5 | 1.5 | 10 | 0 | 39.02
0 | 0 | 0 | 0 | 0 | 100 | 450 | 10 | 1.5 | 10 | 0 | 35.4
0 | 0 | 0 | 0 | 0 | 100 | 450 | 15 | 1.5 | 10 | 0 | 29.71
0 | 0 | 0 | 0 | 0 | 100 | 450 | 20 | 1.5 | 10 | 0 | 29.16
0 | 0 | 100 | 0 | 0 | 0 | 450 | 5 | 1.5 | 10 | 0 | 83.34
0 | 0 | 100 | 0 | 0 | 0 | 450 | 10 | 1.5 | 10 | 0 | 82.67
0 | 0 | 100 | 0 | 0 | 0 | 450 | 15 | 1.5 | 10 | 0 | 82.92
0 | 0 | 100 | 0 | 0 | 0 | 450 | 20 | 1.5 | 10 | 0 | 68.06
26.2 | 31.1 | 8.2 | 13 | 0 | 0 | 500 | 20 | 2.5 | 400 | 0 | 29
17.8 | 19.6 | 13.9 | 8.7 | 0 | 0 | 500 | 20 | 2.5 | 400 | 0 | 26.33
3.5 | 25 | 22.2 | 4 | 0 | 0 | 500 | 20 | 2.5 | 400 | 0 | 44.62
17 | 34 | 15.4 | 12.4 | 0 | 0 | 500 | 20 | 2.5 | 400 | 0 | 43.2
100 | 0 | 0 | 0 | 0 | 0 | 500 |  | 3 | 50 | 0 | 81
100 | 0 | 0 | 0 | 0 | 0 | 600 |  | 3 | 50 | 0 | 79.1
100 | 0 | 0 | 0 | 0 | 0 | 700 | 25 |  |  | 0 | 79.72
0 | 100 | 0 | 0 | 0 | 0 | 700 | 25 |  |  | 0 | 84.25
0 | 0 | 100 | 0 | 0 | 0 | 700 | 25 |  |  | 0 | 84.44
0 | 0 | 0 | 100 | 0 | 0 | 700 | 25 |  |  | 0 | 83.77
0 | 0 | 0 | 0 | 100 | 0 | 700 | 25 |  |  | 0 | 31.69
0 | 0 | 0 | 0 | 0 | 100 | 700 | 25 |  |  | 0 | 41.3
31.25 | 31.25 | 7.29 | 13.5 | 11.46 | 5.21 | 700 | 25 |  |  | 0 | 75.12
43 | 43 | 9.7 | 0 | 0 | 0 | 500 | 35 | 3.5 | 40 | 0 | 63.91
43 | 43 | 9.7 | 0 | 0 | 0 | 550 | 50 | 3.5 | 40 | 0 | 56.08
43 | 43 | 9.7 | 0 | 0 | 0 | 550 | 50 | 3.5 | 40 | 0 | 59.21
43 | 43 | 9.7 | 0 | 0 | 0 | 550 | 20 | 3.5 | 40 | 0 | 59.7
43 | 43 | 9.7 | 0 | 0 | 0 | 450 | 50 | 3.5 | 40 | 0 | 48.38
43 | 43 | 9.7 | 0 | 0 | 0 | 550 | 20 | 3.5 | 40 | 0 | 60.48
43 | 43 | 9.7 | 0 | 0 | 0 | 450 | 50 | 3.5 | 40 | 0 | 13.61
43 | 43 | 9.7 | 0 | 0 | 0 | 450 | 20 | 3.5 | 40 | 0 | 46.79
43 | 43 | 9.7 | 0 | 0 | 0 | 450 | 20 | 3.5 | 40 | 0 | 15.4
43 | 43 | 9.7 | 0 | 0 | 0 | 550 | 35 | 3.5 | 40 | 0 | 58.97
43 | 43 | 9.7 | 0 | 0 | 0 | 450 | 35 | 3.5 | 40 | 0 | 34.94
43 | 43 | 9.7 | 0 | 0 | 0 | 500 | 50 | 3.5 | 40 | 0 | 63.41
43 | 43 | 9.7 | 0 | 0 | 0 | 500 | 20 | 3.5 | 40 | 0 | 66.51
43 | 43 | 9.7 | 0 | 0 | 0 | 500 | 35 | 3.5 | 40 | 0 | 64.56
43 | 43 | 9.7 | 0 | 0 | 0 | 500 | 35 | 3.5 | 40 | 0 | 64.22
29.3 | 29.3 | 26.9 | 8.8 | 0 | 5.6 | 500 | 10 |  |  | 0 | 75.8
29.3 | 29.3 | 26.9 | 8.8 | 0 | 5.6 | 500 | 20 |  |  | 0 | 82
0 | 0 | 100 | 0 | 0 | 0 | 250 |  |  | 2 | 0 | 57.27
0 | 0 | 100 | 0 | 0 | 0 | 300 |  |  | 2 | 0 | 69.82
0 | 0 | 100 | 0 | 0 | 0 | 350 |  |  | 2 | 0 | 67.74
0 | 0 | 100 | 0 | 0 | 0 | 400 |  |  | 2 | 0 | 63.23
100 | 0 | 0 | 0 | 0 | 0 | 300 |  |  | 2 | 0 | 30.7
100 | 0 | 0 | 0 | 0 | 0 | 350 |  |  | 2 | 0 | 80.88
100 | 0 | 0 | 0 | 0 | 0 | 400 |  |  | 2 | 0 | 54.17
0 | 0 | 100 | 0 | 0 | 0 | 460 |  |  | 10 | 0 | 86
0 | 34 | 66 | 0 | 0 | 0 | 460 |  |  | 10 | 0 | 84
0 | 66 | 34 | 0 | 0 | 0 | 460 |  |  | 10 | 0 | 63
0 | 100 | 0 | 0 | 0 | 0 | 460 |  |  | 10 | 0 | 95
0 | 66 | 34 | 0 | 0 | 0 | 460 | 10 |  | 10 | 1 | 67
0 | 34 | 66 | 0 | 0 | 0 | 460 | 10 |  | 10 | 1 | 62
0 | 0 | 100 | 0 | 0 | 0 | 460 | 10 |  | 10 | 1 | 57
0 | 100 | 0 | 0 | 0 | 0 | 460 | 10 |  | 10 | 1 | 50
0 | 100 | 0 | 0 | 0 | 0 | 500 | 6 | 2 |  | 0 | 80.41
0 | 100 | 0 | 0 | 0 | 0 | 500 | 8 | 2 |  | 0 | 79.64
0 | 100 | 0 | 0 | 0 | 0 | 500 | 10 | 2 |  | 0 | 76.45
0 | 100 | 0 | 0 | 0 | 0 | 500 | 12 | 2 |  | 0 | 74.32
0 | 100 | 0 | 0 | 0 | 0 | 500 | 14 | 2 |  | 0 | 71.11
0 | 0 | 0 | 0 | 0 | 100 | 500 | 6 | 2 |  | 0 | 38.89
0 | 0 | 0 | 0 | 0 | 100 | 500 | 8 | 2 |  | 0 | 34.16
0 | 0 | 0 | 0 | 0 | 100 | 500 | 10 | 2 |  | 0 | 32.13
0 | 0 | 0 | 0 | 0 | 100 | 500 | 12 | 2 |  | 0 | 30.33
0 | 0 | 0 | 0 | 0 | 100 | 500 | 14 | 2 |  | 0 | 29.14
0 | 0 | 100 | 0 | 0 | 0 | 500 | 6 | 2 |  | 0 | 82.12
0 | 0 | 100 | 0 | 0 | 0 | 500 | 8 | 2 |  | 0 | 81.32
0 | 0 | 100 | 0 | 0 | 0 | 500 | 10 | 2 |  | 0 | 80.65
0 | 0 | 100 | 0 | 0 | 0 | 500 | 12 | 2 |  | 0 | 79.41
0 | 0 | 100 | 0 | 0 | 0 | 500 | 14 | 2 |  | 0 | 78.26
100 | 0 | 0 | 0 | 0 | 0 | 430 | 3 |  | 10 | 0 | 84.7
0 | 100 | 0 | 0 | 0 | 0 | 430 | 3 |  | 10 | 0 | 84.3
0 | 100 | 0 | 0 | 0 | 0 | 430 | 3 |  | 10 | 0 | 84.6
50 | 50 | 0 | 0 | 0 | 0 | 430 | 3 |  | 10 | 0 | 83.7
0 | 0 | 0 | 100 | 0 | 0 | 450 | 10 |  | 1000 | 0 | 80.8
50 | 50 | 0 | 0 | 0 | 0 | 450 | 10 |  | 1000 | 0 | 25
0 | 0 | 100 | 0 | 0 | 0 | 450 | 10 |  | 1000 | 0 | 42
0 | 0 | 50 | 50 | 0 | 0 | 450 | 10 |  | 1000 | 0 | 25
25 | 25 | 0 | 50 | 0 | 0 | 450 | 10 |  | 1000 | 0 | 54
25 | 25 | 50 | 0 | 0 | 0 | 450 | 10 |  | 1000 | 0 | 24
12.5 | 12.5 | 25 | 50 | 0 | 0 | 450 | 10 |  | 1000 | 0 | 49
10 | 10 | 20 | 40 | 0 | 20 | 450 | 10 |  | 1000 | 0 | 40
0 | 100 | 0 | 0 | 0 | 0 | 450 | 7.5 |  | 17 | 0 | 79.8
100 | 0 | 0 | 0 | 0 | 0 | 450 | 7.5 |  | 17 | 0 | 79.8
0 | 100 | 0 | 0 | 0 | 0 | 450 | 7.5 |  | 17 | 0 | 79.1
0 | 0 | 100 | 0 | 0 | 0 | 450 | 7.5 |  | 17 | 0 | 85
0 | 50 | 50 | 0 | 0 | 0 | 450 | 7.5 |  | 17 | 0 | 79.4
33.3 | 33.3 | 33.3 | 0 | 0 | 0 | 450 | 7.5 |  | 17 | 0 | 82.4
25 | 50 | 25 | 0 | 0 | 0 | 450 | 7.5 |  | 17 | 0 | 79.7
34.6 | 34.6 | 9.6 | 9.6 | 10.6 | 1.1 | 450 | 7.5 |  | 17 | 0 | 75.4
25 | 50 | 25 | 0 | 0 | 0 | 450 |  |  | 17 | 0 | 79.7
0 | 100 | 0 | 0 | 0 | 0 | 450 |  |  | 17 | 0 | 79.1
44.4 | 0 | 21.2 | 13.3 | 12.2 | 8.9 | 500 | 5 | 7.5 | 35 | 0 | 48.7
100 | 0 | 0 | 0 | 0 | 0 | 500 | 5 | 3.5 | 35 | 0 | 93
0 | 0 | 100 | 0 | 0 | 0 | 500 | 5 | 3.5 | 35 | 0 | 95
0 | 0 | 0 | 100 | 0 | 0 | 500 | 5 | 3.5 | 35 | 0 | 71
0 | 0 | 0 | 0 | 0 | 100 | 500 | 5 | 3.5 | 35 | 0 | 15
0 | 100 | 0 | 0 | 0 | 0 | 500 | 5 | 3 |  | 0 | 89.2
0 | 100 | 0 | 0 | 0 | 0 | 550 | 5 | 3 |  | 0 | 78.6
0 | 100 | 0 | 0 | 0 | 0 | 600 | 5 | 3 |  | 0 | 75.8
0 | 100 | 0 | 0 | 0 | 0 | 650 | 5 | 3 |  | 0 | 59.9
0 | 100 | 0 | 0 | 0 | 0 | 700 | 5 | 3 |  | 0 | 28.6
100 | 0 | 0 | 0 | 0 | 0 | 640 | 10 |  |  | 0 | 68.5
100 | 0 | 0 | 0 | 0 | 0 | 680 | 10 |  |  | 0 | 39.6
100 | 0 | 0 | 0 | 0 | 0 | 730 | 10 |  |  | 0 | 18
100 | 0 | 0 | 0 | 0 | 0 | 780 | 10 |  |  | 0 | 9.6
100 | 0 | 0 | 0 | 0 | 0 | 850 | 10 |  |  | 0 | 16.2
50 | 50 | 0 | 0 | 0 | 0 | 500 | 10 | 5 | 2 | 0 | 83
0 | 0 | 100 | 0 | 0 | 0 | 500 | 10 | 5 | 2 | 0 | 81
0 | 0 | 0 | 100 | 0 | 0 | 500 | 10 | 5 | 2 | 0 | 97
0 | 0 | 0 | 0 | 0 | 100 | 500 | 10 | 5 | 2 | 0 | 38.5
30 | 30 | 13 | 18 | 0 | 0 | 500 | 10 | 5 | 2 | 0 | 80
30 | 30 | 13 | 18 | 0 | 0 | 500 | 10 | 5 | 2 | 0 | 88
100 | 0 | 0 | 0 | 0 | 0 | 500 | 10 |  | 2 | 1 | 57
0 | 0 | 100 | 0 | 0 | 0 | 500 | 10 |  | 2 | 1 | 51
0 | 0 | 0 | 100 | 0 | 0 | 500 | 10 |  | 2 | 1 | 93
0 | 0 | 0 | 0 | 0 | 100 | 500 | 10 |  | 2 | 1 | 43
30 | 30 | 13 | 18 | 0 | 0 | 500 | 10 |  | 2 | 1 | 51
30 | 30 | 13 | 18 | 0 | 0 | 500 | 10 |  | 2 | 1 | 57
29.4 | 29.4 | 26.9 | 8.7 | 0 | 5.6 | 450 | 20 | 20 | 200 | 0 | 78
29.4 | 29.4 | 26.9 | 8.7 | 0 | 5.6 | 500 | 20 | 20 | 200 | 0 | 80.5
29.4 | 29.4 | 26.9 | 8.7 | 0 | 5.6 | 550 | 20 | 20 | 200 | 0 | 82
29.4 | 29.4 | 26.9 | 8.7 | 0 | 5.6 | 600 | 20 | 20 | 200 | 0 | 84
100 | 0 | 0 | 0 | 0 | 0 | 645 |  | 0.225 |  | 0 | 79.7
100 | 0 | 0 | 0 | 0 | 0 | 640 |  | 0.225 |  | 0 | 78.9
100 | 0 | 0 | 0 | 0 | 0 | 650 |  | 0.225 |  | 0 | 68.5
100 | 0 | 0 | 0 | 0 | 0 | 650 |  | 0.225 |  | 0 | 72.3
100 | 0 | 0 | 0 | 0 | 0 | 685 |  | 0.225 |  | 0 | 33.4
100 | 0 | 0 | 0 | 0 | 0 | 685 |  | 0.225 |  | 0 | 39.6
100 | 0 | 0 | 0 | 0 | 0 | 700 |  | 0.225 |  | 0 | 32.1
100 | 0 | 0 | 0 | 0 | 0 | 685 |  | 0.225 |  | 0 | 40.7
100 | 0 | 0 | 0 | 0 | 0 | 730 |  | 0.225 |  | 0 | 19.6
100 | 0 | 0 | 0 | 0 | 0 | 725 |  | 0.225 |  | 0 | 20.7
100 | 0 | 0 | 0 | 0 | 0 | 715 |  | 0.225 |  | 0 | 19.2
100 | 0 | 0 | 0 | 0 | 0 | 730 |  | 0.225 |  | 0 | 13.5
100 | 0 | 0 | 0 | 0 | 0 | 780 |  | 0.225 |  | 0 | 15.3
100 | 0 | 0 | 0 | 0 | 0 | 780 |  | 0.225 |  | 0 | 9.6
100 | 0 | 0 | 0 | 0 | 0 | 780 |  | 0.225 |  | 0 | 13.4
100 | 0 | 0 | 0 | 0 | 0 | 800 |  | 0.225 |  | 0 | 13.7
100 | 0 | 0 | 0 | 0 | 0 | 850 |  | 0.225 |  | 0 | 11.4
100 | 0 | 0 | 0 | 0 | 0 | 850 |  | 0.225 |  | 0 | 16.2
100 | 0 | 0 | 0 | 0 | 0 | 850 |  | 0.225 |  | 0 | 15.4
100 | 0 | 0 | 0 | 0 | 0 | 850 |  | 0.225 |  | 0 | 12.2
0 | 0 | 0 | 100 | 0 | 0 | 450 | 5 | 3.5 | 10 | 0 | 97.6
0 | 0 | 0 | 100 | 0 | 0 | 500 | 5 | 3.5 | 10 | 0 | 96.4
0 | 0 | 0 | 100 | 0 | 0 | 550 | 5 | 3.5 | 10 | 0 | 95.3
0 | 0 | 0 | 100 | 0 | 0 | 600 | 5 | 3.5 | 10 | 0 | 98.7
0 | 0 | 0 | 100 | 0 | 0 | 650 | 5 | 3.5 | 10 | 0 | 90.7
0 | 0 | 0 | 100 | 0 | 0 | 700 | 5 | 3.5 | 10 | 0 | 90.2
0 | 100 | 0 | 0 | 0 | 0 | 425 | 10 | 2 | 10 | 0 | 89.5
0 | 100 | 0 | 0 | 0 | 0 | 450 | 10 | 2 | 10 | 0 | 72.4
0 | 100 | 0 | 0 | 0 | 0 | 500 | 10 | 2 | 10 | 0 | 37.5
0 | 0 | 0 | 100 | 0 | 0 | 350 | 10 | 2 | 10 | 0 | 99
0 | 0 | 0 | 100 | 0 | 0 | 450 | 10 | 2 | 10 | 0 | 79.4
0 | 0 | 0 | 100 | 0 | 0 | 500 | 10 | 2 | 10 | 0 | 67.1
0 | 70 | 0 | 30 | 0 | 0 | 400 | 10 | 2 | 10 | 0 | 96
0 | 70 | 0 | 30 | 0 | 0 | 425 | 10 | 2 | 10 | 0 | 90.2
0 | 70 | 0 | 30 | 0 | 0 | 450 | 10 | 2 | 10 | 0 | 83.7
0 | 0 | 100 | 0 | 0 | 0 | 380 | 3 |  | 10 | 0 | 64.9
0 | 0 | 100 | 0 | 0 | 0 | 380 | 3 |  | 10 | 0 | 80.1
0 | 0 | 100 | 0 | 0 | 0 | 380 | 3 |  | 10 | 1 | 54.5
0 | 0 | 100 | 0 | 0 | 0 | 380 | 3 |  | 10 | 1 | 68.8
0 | 0 | 100 | 0 | 0 | 0 | 380 | 3 |  | 10 | 1 | 78.3
0 | 0 | 100 | 0 | 0 | 0 | 380 | 3 |  | 10 | 1 | 47
0 | 0 | 100 | 0 | 0 | 0 | 380 | 3 |  | 10 | 1 | 75.4
0 | 0 | 100 | 0 | 0 | 0 | 380 | 3 |  | 10 | 1 | 80.6
0 | 0 | 100 | 0 | 0 | 0 | 380 | 3 |  | 10 | 1 | 86.4
0 | 0 | 100 | 0 | 0 | 0 | 380 | 3 |  | 10 | 1 | 85.4
0 | 0 | 100 | 0 | 0 | 0 | 380 | 3 |  | 10 | 1 | 83.3
0 | 0 | 100 | 0 | 0 | 0 | 380 | 3 |  | 10 | 1 | 83.7
0 | 0 | 100 | 0 | 0 | 0 | 380 | 3 |  | 10 | 1 | 83
100 | 0 | 0 | 0 | 0 | 0 | 430 | 3 |  | 10 | 0 | 69.3
100 | 0 | 0 | 0 | 0 | 0 | 430 | 3 |  | 10 | 1 | 67.8
100 | 0 | 0 | 0 | 0 | 0 | 430 | 3 |  | 10 | 1 | 74.3
100 | 0 | 0 | 0 | 0 | 0 | 430 | 3 |  | 10 | 1 | 49.8
100 | 0 | 0 | 0 | 0 | 0 | 430 | 3 |  | 10 | 1 | 71.1
100 | 0 | 0 | 0 | 0 | 0 | 430 | 3 |  | 10 | 1 | 81.4
100 | 0 | 0 | 0 | 0 | 0 | 430 | 3 |  | 10 | 1 | 80.1
100 | 0 | 0 | 0 | 0 | 0 | 430 | 3 |  | 10 | 1 | 81.9
100 | 0 | 0 | 0 | 0 | 0 | 430 | 3 |  | 10 | 1 | 75.2
0 | 0 | 100 | 0 | 0 | 0 | 250 |  | 50 | 1000 | 0 | 51.76
0 | 0 | 100 | 0 | 0 | 0 | 300 |  | 50 | 1000 | 0 | 68.98
0 | 0 | 100 | 0 | 0 | 0 | 350 |  | 50 | 1000 | 0 | 79.68
0 | 0 | 100 | 0 | 0 | 0 | 400 |  | 50 | 1000 | 0 | 80.14
0 | 0 | 100 | 0 | 0 | 0 | 250 |  | 50 | 1000 | 0 | 52.31
0 | 0 | 100 | 0 | 0 | 0 | 300 |  | 50 | 1000 | 0 | 69.32
0 | 0 | 100 | 0 | 0 | 0 | 350 |  | 50 | 1000 | 0 | 85.06
0 | 0 | 100 | 0 | 0 | 0 | 400 |  | 50 | 1000 | 0 | 88.86
25 | 35 | 40 | 0 | 0 | 0 | 400 | 12 | 1.4 |  | 0 | 18.89
25 | 35 | 40 | 0 | 0 | 0 | 500 | 12 | 1.4 |  | 0 | 30.66
25 | 35 | 40 | 0 | 0 | 0 | 450 | 12 | 1.4 |  | 0 | 26.68
25 | 35 | 40 | 0 | 0 | 0 | 475 | 12 | 1.4 |  | 0 | 28.26
25 | 35 | 40 | 0 | 0 | 0 | 500 | 12 | 1.4 |  | 0 | 32.8
25 | 35 | 40 | 0 | 0 | 0 | 525 | 12 | 1.4 |  | 0 | 28.8
25 | 35 | 40 | 0 | 0 | 0 | 500 | 12 | 1.4 |  | 0 | 28.8
25 | 35 | 40 | 0 | 0 | 0 | 500 | 12 | 1.4 |  | 0 | 30.37
40 | 0 | 35 | 18 | 4 | 3 | 460 | 20 | 3 | 100 | 0 | 72
40 | 0 | 35 | 18 | 4 | 3 | 500 | 20 | 3 | 100 | 0 | 65.2
40 | 0 | 35 | 18 | 4 | 3 | 600 | 20 | 3 | 100 | 0 | 42.9
0 | 100 | 0 | 0 | 0 | 0 | 300 |  | 3.5 | 100 | 1 | 53.5
0 | 90 | 10 | 0 | 0 | 0 | 560 | 10 | 4 | 22.5 | 1 | 29
0 | 70 | 30 | 0 | 0 | 0 | 560 | 10 | 4 | 22.5 | 1 | 68
0 | 50 | 50 | 0 | 0 | 0 | 560 | 10 | 4 | 22.5 | 1 | 70
0 | 30 | 70 | 0 | 0 | 0 | 560 | 10 | 4 | 22.5 | 1 | 78
0 | 10 | 90 | 0 | 0 | 0 | 560 | 10 | 4 | 22.5 | 1 | 80
10 | 90 | 0 | 0 | 0 | 0 | 560 | 10 | 4 | 22.5 | 1 | 55
30 | 70 | 0 | 0 | 0 | 0 | 560 | 10 | 4 | 22.5 | 1 | 75
50 | 50 | 0 | 0 | 0 | 0 | 560 | 10 | 4 | 22.5 | 1 | 78
70 | 30 | 0 | 0 | 0 | 0 | 560 | 10 | 4 | 22.5 | 1 | 75
90 | 10 | 0 | 0 | 0 | 0 | 560 | 10 | 4 | 22.5 | 1 | 61
10 | 0 | 0 | 90 | 0 | 0 | 560 | 10 | 4 | 22.5 | 1 | 81
30 | 0 | 0 | 70 | 0 | 0 | 560 | 10 | 4 | 22.5 | 1 | 68
50 | 0 | 0 | 50 | 0 | 0 | 560 | 10 | 4 | 22.5 | 1 | 70
70 | 0 | 0 | 30 | 0 | 0 | 560 | 10 | 4 | 22.5 | 1 | 80
90 | 0 | 0 | 10 | 0 | 0 | 560 | 10 | 4 | 22.5 | 1 | 81
0 | 0 | 100 | 0 | 0 | 0 | 500 | 20 | 2.5 | 20 | 0 | 83
0 | 0 | 100 | 0 | 0 | 0 | 500 | 20 | 2.5 | 20 | 1 | 84
0 | 0 | 100 | 0 | 0 | 0 | 500 | 20 | 2.5 | 20 | 1 | 85
0 | 0 | 100 | 0 | 0 | 0 | 500 | 20 | 2.5 | 20 | 1 | 83
0 | 0 | 100 | 0 | 0 | 0 | 500 | 20 | 2.5 | 20 | 1 | 77
0 | 100 | 0 | 0 | 0 | 0 | 500 | 20 | 2.5 | 20 | 0 | 76
0 | 100 | 0 | 0 | 0 | 0 | 500 | 20 | 2.5 | 20 | 1 | 78
0 | 100 | 0 | 0 | 0 | 0 | 500 | 20 | 2.5 | 20 | 1 | 82
0 | 100 | 0 | 0 | 0 | 0 | 500 | 20 | 2.5 | 20 | 1 | 75
0 | 100 | 0 | 0 | 0 | 0 | 500 | 20 | 2.5 | 20 | 1 | 68
100 | 0 | 0 | 0 | 0 | 0 | 500 | 20 | 2.5 | 20 | 0 | 78
100 | 0 | 0 | 0 | 0 | 0 | 500 | 20 | 2.5 | 20 | 1 | 79
100 | 0 | 0 | 0 | 0 | 0 | 500 | 20 | 2.5 | 20 | 1 | 80
100 | 0 | 0 | 0 | 0 | 0 | 500 | 20 | 2.5 | 20 | 1 | 79
100 | 0 | 0 | 0 | 0 | 0 | 500 | 20 | 2.5 | 20 | 1 | 73
33.3 | 33.3 | 33.3 | 0 | 0 | 0 | 500 | 20 | 2.5 | 20 | 0 | 77
33.3 | 33.3 | 33.3 | 0 | 0 | 0 | 500 | 20 | 2.5 | 20 | 1 | 79
33.3 | 33.3 | 33.3 | 0 | 0 | 0 | 500 | 20 | 2.5 | 20 | 1 | 80
33.3 | 33.3 | 33.3 | 0 | 0 | 0 | 500 | 20 | 2.5 | 20 | 1 | 78
33.3 | 33.3 | 33.3 | 0 | 0 | 0 | 500 | 20 | 2.5 | 20 | 1 | 76
0 | 0 | 100 | 0 | 0 | 0 | 400 |  | 25 | 1000 | 0 | 78
0 | 0 | 100 | 0 | 0 | 0 | 450 |  | 25 | 1000 | 0 | 79.6
0 | 0 | 100 | 0 | 0 | 0 | 500 |  | 25 | 1000 | 0 | 81
0 | 0 | 100 | 0 | 0 | 0 | 400 |  | 25 | 1000 | 1 | 78.4
0 | 0 | 100 | 0 | 0 | 0 | 450 |  | 25 | 1000 | 1 | 75.5
0 | 0 | 100 | 0 | 0 | 0 | 500 |  | 25 | 1000 | 1 | 53.2
0 | 0 | 90 | 0 | 0 | 10 | 400 |  | 25 | 1000 | 1 | 73
0 | 0 | 75 | 0 | 0 | 25 | 450 |  | 25 | 1000 | 1 | 54.7
0 | 0 | 65 | 0 | 0 | 35 | 500 |  | 25 | 1000 | 1 | 45
0 | 0 | 0 | 100 | 0 | 0 | 450 | 5 | 20 | 1000 | 1 | 70
0 | 0 | 0 | 100 | 0 | 0 | 450 | 10 | 20 | 1000 | 1 | 60
50 | 50 | 0 | 0 | 0 | 0 | 450 | 10 | 20 | 1000 | 1 | 40
50 | 50 | 0 | 0 | 0 | 0 | 450 | 10 | 20 | 1000 | 1 | 42
0 | 0 | 100 | 0 | 0 | 0 | 450 | 10 | 20 | 1000 | 1 | 40
0 | 0 | 100 | 0 | 0 | 0 | 450 | 10 | 20 | 1000 | 1 | 54
0 | 50 | 0 | 50 | 0 | 0 | 450 | 10 | 20 | 1000 | 1 | 44
0 | 50 | 0 | 50 | 0 | 0 | 450 | 10 | 20 | 1000 | 1 | 52
0 | 0 | 50 | 50 | 0 | 0 | 450 | 10 | 20 | 1000 | 1 | 54
0 | 0 | 50 | 50 | 0 | 0 | 450 | 10 | 20 | 1000 | 1 | 34
0 | 50 | 50 | 0 | 0 | 0 | 450 | 10 | 20 | 1000 | 1 | 44
0 | 50 | 50 | 0 | 0 | 0 | 450 | 10 | 20 | 1000 | 1 | 40
0 | 25 | 25 | 50 | 0 | 0 | 450 | 10 | 20 | 1000 | 1 | 44
0 | 25 | 25 | 50 | 0 | 0 | 450 | 10 | 20 | 1000 | 1 | 40
0 | 20 | 20 | 20 | 0 | 20 | 450 | 10 | 20 | 1000 | 1 | 28
0 | 20 | 20 | 20 | 0 | 20 | 450 | 10 | 20 | 1000 | 1 | 30
0 | 100 | 0 | 0 | 0 | 0 | 450 | 55 | 0.5 | 15 | 1 | 34.5
0 | 100 | 0 | 0 | 0 | 0 | 500 | 55 | 0.5 | 15 | 1 | 56.53
0 | 100 | 0 | 0 | 0 | 0 | 550 | 55 | 0.5 | 15 | 1 | 53
0 | 100 | 0 | 0 | 0 | 0 | 600 | 55 | 0.5 | 15 | 1 | 48.97
0 | 17 | 0 | 17 | 0 | 66 | 450 | 6 | 100 | 60 | 0 | 10
0 | 17 | 0 | 66 | 0 | 17 | 450 | 6 | 100 | 60 | 0 | 36
0 | 100 | 0 | 0 | 0 | 0 | 450 | 6 | 100 | 60 | 0 | 30
0 | 100 | 0 | 0 | 0 | 0 | 450 | 6 | 100 | 60 | 0 | 32
0 | 0 | 0 | 0 | 0 | 100 | 450 | 6 | 100 | 60 | 0 | 4
0 | 50 | 0 | 0 | 0 | 50 | 450 | 6 | 100 | 60 | 0 | 8
0 | 33 | 0 | 33 | 0 | 33 | 450 | 6 | 100 | 60 | 0 | 33
0 | 50 | 0 | 50 | 0 | 0 | 450 | 6 | 100 | 60 | 0 | 52
0 | 0 | 0 | 0 | 0 | 100 | 450 | 6 | 100 | 60 | 0 | 2
0 | 0 | 0 | 100 | 0 | 0 | 450 | 6 | 100 | 60 | 0 | 49
0 | 0 | 0 | 50 | 0 | 50 | 450 | 6 | 100 | 60 | 0 | 27
0 | 67 | 0 | 17 | 0 | 17 | 450 | 6 | 100 | 60 | 0 | 34
0 | 0 | 0 | 100 | 0 | 0 | 450 | 6 | 100 | 60 | 0 | 40